## NIMBUS_reaction
Vial Site | Reagent1 (ul) | Reagent2 (ul) | Reagent3 (ul) | Reagent4 (ul) | Reagent5 (ul) | Reagent6 (ul) | Reagent7 (ul) | Reagent8 (ul) | Reagent9 (ul) | Crystal Score | Labware ID: | Reaction Parameters | Parameter Values | Reagents | Reagent identity | Liquid Class | Reagent Temperature
A1 | 0 | 0 | 0 | 300 | 0 | 0 | 0 | 0 | 800 | 1 | Symyx_96_well_0003 | Temperature (C): | 80 | Reagent1 | 1 | StandardVolume_Water_DispenseJet_Empty | 45
C1 | 8 | 277 | 0 | 16 | 0 | 0 | 0 | 0 | 800 | 3 | Symyx_96_well_0003 | Stir Rate (rpm): | 500 | Reagent2 | 2 | StandardVolume_Water_DispenseJet_Empty | 45
E1 | 8 | 0 | 277 | 16 | 0 | 0 | 0 | 0 | 800 | 1 | Symyx_96_well_0003 | Mixing time (s): | 900 | Reagent3 | 3 | StandardVolume_Water_DispenseJet_Empty | 45
G1 | 4 | 0 | 0 | 47 | 0 | 0 | 178 | 70 | 800 | 1 | Symyx_96_well_0003 | Mixing time2 (s): | 1200 | Reagent4 | 4 | HighVolume_Water_DispenseJet_Empty | 45
A3 | 12 | 0 | 0 | 16 | 273 | 0 | 0 | 0 | 800 | 1 | Symyx_96_well_0003 | Reaction time (s): | 57600 | Reagent5 | 5 | StandardVolume_Water_DispenseJet_Empty | 45
C3 | 52 | 84 | 84 | 16 | 0 | 0 | 0 | 63 | 800 | 1 | Symyx_96_well_0003 | Temperature Cool (C): | 25 | Reagent6 | 6 | Tip_50ul_Water_DispenseJet_Empty | 45
E3 | 34 | 22 | 0 | 174 | 0 | 0 | 0 | 70 | 800 | 1 | Symyx_96_well_0003 |  |  | Reagent7 | 7 | StandardVolume_Water_DispenseJet_Empty | 45
G3 | 38 | 0 | 120 | 142 | 0 | 0 | 0 | 0 | 800 | 3 | Symyx_96_well_0003 |  |  | Reagent8 | 8 | StandardVolume_Water_DispenseJet_Empty | 45
A5 | 1 | 0 | 0 | 158 | 0 | 0 | 141 | 0 | 800 | 1 | Symyx_96_well_0003 |  |  | Reagent9 | 9 | HighVolume_Water_DispenseJet_Empty | 45
C5 | 72 | 72 | 0 | 16 | 0 | 0 | 141 | 0 | 800 | 1 | Symyx_96_well_0003
E5 | 72 | 0 | 72 | 16 | 0 | 0 | 141 | 0 | 800 | 2 | Symyx_96_well_0003
G5 | 48 | 116 | 26 | 111 | 0 | 0 | 0 | 0 | 800 | 3 | Symyx_96_well_0003
A7 | 267 | 0 | 0 | 16 | 0 | 0 | 9 | 7 | 800 | 4 | Symyx_96_well_0003
C7 | 13 | 0 | 7 | 16 | 156 | 0 | 37 | 70 | 800 | 4 | Symyx_96_well_0003
E7 | 27 | 0 | 0 | 16 | 97 | 0 | 159 | 0 | 800 | 3 | Symyx_96_well_0003
G7 | 51 | 44 | 131 | 16 | 58 | 0 | 0 | 0 | 800 | 3 | Symyx_96_well_0003
A9 | 77 | 0 | 11 | 174 | 39 | 0 | 0 | 0 | 800 | 1 | Symyx_96_well_0003
C9 | 73 | 47 | 0 | 16 | 0 | 0 | 94 | 70 | 800 | 3 | Symyx_96_well_0003
E9 | 73 | 0 | 47 | 16 | 0 | 0 | 94 | 70 | 800 | 1 | Symyx_96_well_0003
G9 | 63 | 0 | 80 | 95 | 0 | 0 | 0 | 63 | 800 | 1 | Symyx_96_well_0003
A11 | 52 | 169 | 0 | 16 | 0 | 0 | 0 | 63 | 800 | 3 | Symyx_96_well_0003
C11 | 22 | 164 | 89 | 16 | 0 | 0 | 9 | 0 | 800 | 1 | Symyx_96_well_0003
E11 | 52 | 0 | 169 | 16 | 0 | 0 | 0 | 63 | 800 | 1 | Symyx_96_well_0003
G11 | 56 | 24 | 32 | 79 | 0 | 0 | 84 | 26 | 800 | 4 | Symyx_96_well_0003
| DMF | DMSO | GBL | 2.33 |  |  | FAH | H2O | DCM
Morpho Con |  |  |  | 2.87 | 2.33

## Predictors
inorganic Con | Organ Con | Ratio: Inorg/Org | Sol1: DMF | Sol2: DMSO | Sol3: GBL | Acid | Sol4: H2O | Response
2.33 | 2.87 | 0.8118467 | 0 | 0 | 0 | 0 | 0 | 1
0.1238538 | 0.1525581 | 0.8118467 | 8 | 277 | 0 | 0 | 0 | 3
0.1238538 | 0.1525581 | 0.8118467 | 8 | 0 | 277 | 0 | 0 | 1
0.3662542 | 0.4511371 | 0.8118467 | 4 | 0 | 0 | 178 | 70 | 1
0.1238538 | 2.265814 | 0.05466196 | 12 | 0 | 0 | 0 | 0 | 1
0.1246823 | 0.1535786 | 0.8118467 | 52 | 84 | 84 | 0 | 63 | 1
1.3514 | 1.6646 | 0.8118467 | 34 | 22 | 0 | 0 | 70 | 1
1.102867 | 1.358467 | 0.8118467 | 38 | 0 | 120 | 0 | 0 | 3
1.227133 | 1.511533 | 0.8118467 | 1 | 0 | 0 | 141 | 0 | 1
0.1238538 | 0.1525581 | 0.8118467 | 72 | 72 | 0 | 141 | 0 | 1
0.1238538 | 0.1525581 | 0.8118467 | 72 | 0 | 72 | 141 | 0 | 2
0.8592359 | 1.058372 | 0.8118467 | 48 | 116 | 26 | 0 | 0 | 3
0.1246823 | 0.1535786 | 0.8118467 | 267 | 0 | 0 | 9 | 7 | 4
0.1246823 | 1.369231 | 0.09106009 | 13 | 0 | 7 | 37 | 70 | 4
0.1246823 | 0.9094649 | 0.1370941 | 27 | 0 | 0 | 159 | 0 | 3
0.1242667 | 0.6035333 | 0.2058986 | 51 | 44 | 131 | 0 | 0 | 3
1.34691 | 1.960963 | 0.6868615 | 77 | 0 | 11 | 0 | 0 | 1
0.1242667 | 0.1530667 | 0.8118467 | 73 | 47 | 0 | 94 | 70 | 3
0.1242667 | 0.1530667 | 0.8118467 | 73 | 0 | 47 | 94 | 70 | 1
0.7353821 | 0.905814 | 0.8118467 | 63 | 0 | 80 | 0 | 63 | 1
0.1242667 | 0.1530667 | 0.8118467 | 52 | 169 | 0 | 0 | 63 | 3
0.1242667 | 0.1530667 | 0.8118467 | 22 | 164 | 89 | 9 | 0 | 1
0.1242667 | 0.1530667 | 0.8118467 | 52 | 0 | 169 | 0 | 63 | 1
0.6115282 | 0.7532558 | 0.8118467 | 56 | 24 | 32 | 84 | 26 | 4

## Color Size
| 1 | 2 | 3
red | 0 | 5 | 2
yellow | 11 | 4 | 2