## NIMBUS_reaction
Vial Site | Reagent1 (ul) | Reagent2 (ul) | Reagent3 (ul) | Reagent4 (ul) | Reagent5 (ul) | Reagent6 (ul) | Reagent7 (ul) | Reagent8 (ul) | Reagent9 (ul) | Crystal Score | Labware ID: | Reaction Parameters | Parameter Values | Reagents | Reagent identity | Liquid Class | Reagent Temperature
A1 | 74 | 7 | 7 | 47 | 19 | 0 | 131 | 15 | 800 | 3 | Symyx_96_well_0003 | Temperature (C): | 80 | Reagent1 | 1 | StandardVolume_Water_DispenseJet_Empty | 45
C1 | 70 | 0 | 37 | 111 | 19 | 0 | 19 | 44 | 800 | 1 | Symyx_96_well_0003 | Stir Rate (rpm): | 500 | Reagent2 | 2 | StandardVolume_Water_DispenseJet_Empty | 45
E1 | 49 | 7 | 7 | 32 | 78 | 0 | 75 | 52 | 800 | 4 | Symyx_96_well_0003 | Mixing time (s): | 900 | Reagent3 | 3 | StandardVolume_Water_DispenseJet_Empty | 45
G1 | 74 | 30 | 39 | 32 | 39 | 0 | 75 | 11 | 800 | 4 | Symyx_96_well_0003 | Mixing time2 (s): | 1200 | Reagent4 | 4 | StandardVolume_Water_DispenseJet_Empty | 45
A3 | 68 | 9 | 34 | 47 | 39 | 0 | 66 | 37 | 800 | 4 | Symyx_96_well_0003 | Reaction time (s): | 57600 | Reagent5 | 5 | StandardVolume_Water_DispenseJet_Empty | 45
C3 | 71 | 38 | 9 | 95 | 19 | 0 | 56 | 11 | 800 | 4 | Symyx_96_well_0003 | Temperature Cool (C): | 25 | Reagent6 | 6 | Tip_50ul_Water_DispenseJet_Empty | 45
E3 | 37 | 9 | 9 | 205 | 19 | 0 | 9 | 11 | 800 | 1 | Symyx_96_well_0003 |  |  | Reagent7 | 7 | StandardVolume_Water_DispenseJet_Empty | 45
G3 | 60 | 19 | 10 | 158 | 19 | 0 | 19 | 15 | 800 | 1 | Symyx_96_well_0003 |  |  | Reagent8 | 8 | StandardVolume_Water_DispenseJet_Empty | 45
A5 | 70 | 10 | 73 | 32 | 39 | 0 | 66 | 11 | 800 | 4 | Symyx_96_well_0003 |  |  | Reagent9 | 9 | HighVolume_Water_DispenseJet_Empty | 45
C5 | 51 | 8 | 8 | 111 | 39 | 0 | 28 | 56 | 800 | 1 | Symyx_96_well_0003
E5 | 57 | 7 | 15 | 63 | 39 | 0 | 56 | 63 | 800 | 3 | Symyx_96_well_0003
G5 | 40 | 0 | 9 | 47 | 136 | 0 | 19 | 48 | 800 | 4 | Symyx_96_well_0003
A7 | 46 | 9 | 9 | 142 | 39 | 0 | 19 | 37 | 800 | 1 | Symyx_96_well_0003
C7 | 69 | 11 | 44 | 142 | 19 | 0 | 0 | 15 | 800 | 1 | Symyx_96_well_0003
E7 | 74 | 59 | 10 | 32 | 39 | 0 | 75 | 11 | 800 | 4 | Symyx_96_well_0003
G7 | 51 | 6 | 0 | 111 | 0 | 0 | 122 | 11 | 800 | 2 | Symyx_96_well_0003
A9 | 76 | 0 | 66 | 79 | 39 | 0 | 28 | 11 | 800 | 4 | Symyx_96_well_0003
C9 | 49 | 11 | 11 | 95 | 117 | 0 | 0 | 19 | 800 | 1 | Symyx_96_well_0003
E9 | 85 | 9 | 54 | 47 | 0 | 0 | 37 | 67 | 800 | 4 | Symyx_96_well_0003
G9 | 129 | 10 | 10 | 32 | 39 | 0 | 66 | 15 | 800 | 4 | Symyx_96_well_0003
A11 | 60 | 15 | 8 | 95 | 19 | 0 | 66 | 37 | 800 | 2 | Symyx_96_well_0003
C11 | 137 | 0 | 11 | 95 | 19 | 0 | 19 | 19 | 800 | 1 | Symyx_96_well_0003
E11 | 54 | 23 | 23 | 32 | 136 | 0 | 19 | 15 | 800 | 4 | Symyx_96_well_0003
G11 | 59 | 32 | 8 | 47 | 39 | 0 | 75 | 41 | 800 | 3 | Symyx_96_well_0003
| DMF | DMSO | GBL | 2.28 |  |  | FAH | H2O | DCM
|  |  |  | 2.82 | 2.36

## Predictors
inorganic Con | Organ Con | Ratio: Inorg/Org | Sol1: DMF | Sol2: DMSO | Sol3: GBL | Acid | Sol4: H2O | Response
0.3572 | 0.5912667 | 0.6041267 | 74 | 7 | 7 | 131 | 15 | 3
0.8436 | 1.192867 | 0.7072039 | 70 | 0 | 37 | 19 | 44 | 1
0.2432 | 0.9144 | 0.2659668 | 49 | 7 | 7 | 75 | 52 | 4
0.2432 | 0.6076 | 0.4002633 | 74 | 30 | 39 | 75 | 11 | 4
0.3572 | 0.7486 | 0.4771574 | 68 | 9 | 34 | 66 | 37 | 4
0.7244147 | 1.045953 | 0.6925881 | 71 | 38 | 9 | 56 | 11 | 4
1.563211 | 2.083411 | 0.750313 | 37 | 9 | 9 | 9 | 11 | 1
1.2008 | 1.634667 | 0.734584 | 60 | 19 | 10 | 19 | 15 | 1
0.242392 | 0.6055814 | 0.4002633 | 70 | 10 | 73 | 66 | 11 | 4
0.8407973 | 1.345714 | 0.6247963 | 51 | 8 | 8 | 28 | 56 | 1
0.4788 | 0.899 | 0.5325918 | 57 | 7 | 15 | 56 | 63 | 3
0.3583946 | 1.516722 | 0.2362955 | 40 | 0 | 9 | 19 | 48 | 4
1.075615 | 1.636146 | 0.6574074 | 46 | 9 | 9 | 19 | 37 | 1
1.0792 | 1.484267 | 0.7270931 | 69 | 11 | 44 | 0 | 15 | 1
0.2432 | 0.6076 | 0.4002633 | 74 | 59 | 10 | 75 | 11 | 4
0.8407973 | 1.039934 | 0.8085106 | 51 | 6 | 0 | 122 | 11 | 2
0.602408 | 1.05291 | 0.5721365 | 76 | 0 | 66 | 28 | 11 | 4
0.7172185 | 1.801391 | 0.3981471 | 49 | 11 | 11 | 0 | 19 | 1
0.3583946 | 0.4432776 | 0.8085106 | 85 | 9 | 54 | 37 | 67 | 4
0.242392 | 0.6055814 | 0.4002633 | 129 | 10 | 10 | 66 | 15 | 4
0.722 | 1.042467 | 0.6925881 | 60 | 15 | 8 | 66 | 37 | 2
0.722 | 1.042467 | 0.6925881 | 137 | 0 | 11 | 19 | 19 | 1
0.2415894 | 1.361589 | 0.1774319 | 54 | 23 | 23 | 19 | 15 | 4
0.3560133 | 0.746113 | 0.4771574 | 59 | 32 | 8 | 75 | 41 | 3

## Color Size
| 1 | 2 | 3
red | 0 | 5 | 9
yellow | 8 | 1 | 1